## Training Phase
RH | UPV | SandT | CementT | CompStr
28 | 4.03 | 1 | 1 | 33.1
28 | 4.01 | 1 | 1 | 33.2
32 | 4.01 | 1 | 1 | 34.1
30 | 4.12 | 1 | 1 | 35.6
32 | 4.11 | 1 | 1 | 35.4
32 | 4.04 | 1 | 1 | 34.5
30 | 4.07 | 1 | 1 | 35.7
30 | 4.03 | 1 | 1 | 34.6
32 | 4 | 1 | 1 | 33.3
32 | 4.05 | 1 | 1 | 34.3
32 | 4.14 | 1 | 1 | 34.3
32 | 4.08 | 1 | 1 | 36.3
30 | 4.12 | 1 | 1 | 33.8
30 | 4.14 | 1 | 1 | 33.4
32 | 4.11 | 1 | 1 | 35.7
30 | 4 | 1 | 1 | 33.1
30 | 4 | 1 | 1 | 33.8
32 | 4.08 | 1 | 1 | 34.1
32 | 4.08 | 1 | 1 | 34.7
32 | 4.17 | 1 | 1 | 34.3
30 | 4.09 | 1 | 1 | 33.1
30 | 4.11 | 1 | 1 | 33.8
32 | 4.12 | 1 | 1 | 34.1
30 | 4.07 | 1 | 1 | 34.8
32 | 4.1 | 1 | 1 | 35.1
26 | 4 | 1 | 1 | 28.8
26 | 4 | 1 | 1 | 26.8
26 | 4 | 1 | 1 | 28.8
30 | 3.9 | 1 | 1 | 29.6
26 | 3.9 | 1 | 1 | 28.2
26 | 4 | 1 | 1 | 26.6
26 | 3.9 | 1 | 1 | 26.8
26 | 3.9 | 1 | 1 | 28.6
26 | 3.9 | 1 | 1 | 28.6
26 | 4 | 1 | 1 | 28.4
28 | 3.9 | 1 | 1 | 28.7
26 | 3.9 | 1 | 1 | 28.2
28 | 4 | 1 | 1 | 28.4
26 | 3.9 | 1 | 1 | 29.8
28 | 3.9 | 1 | 1 | 30.6
28 | 3.9 | 1 | 1 | 28.4
28 | 3.9 | 1 | 1 | 28.7
28 | 4 | 1 | 1 | 28.5
28 | 3.9 | 1 | 1 | 28.8
28 | 4 | 1 | 1 | 30.6
26 | 4 | 1 | 1 | 28.9
26 | 3.9 | 1 | 1 | 28.8
28 | 3.9 | 1 | 1 | 29.5
26 | 4 | 1 | 1 | 28.4
28 | 4 | 1 | 1 | 30.1
30 | 4.08 | 2 | 1 | 34.2
30 | 4.11 | 2 | 1 | 34.8
32 | 4.09 | 2 | 1 | 35.4
30 | 4.07 | 2 | 1 | 35.2
30 | 4.16 | 2 | 1 | 34.1
30 | 4.12 | 2 | 1 | 33.5
32 | 4.11 | 2 | 1 | 34.6
32 | 4.14 | 2 | 1 | 35.2
32 | 4.11 | 2 | 1 | 34.4
30 | 4.08 | 2 | 1 | 34.3
30 | 4.07 | 2 | 1 | 33.8
30 | 4.03 | 2 | 1 | 34.4
32 | 4.12 | 2 | 1 | 35.1
32 | 4.11 | 2 | 1 | 34.6
30 | 4.08 | 2 | 1 | 33.7
28 | 4.07 | 2 | 1 | 33.6
32 | 4.12 | 2 | 1 | 34.4
32 | 4.12 | 2 | 1 | 34.5
32 | 4.07 | 2 | 1 | 33.8
32 | 4.13 | 2 | 1 | 34.6
30 | 4 | 2 | 1 | 34.3
32 | 4.1 | 2 | 1 | 34.9
32 | 4.05 | 2 | 1 | 35.1
30 | 4.04 | 2 | 1 | 33.9
30 | 4.11 | 2 | 1 | 34.5
28 | 4 | 2 | 1 | 31.7
28 | 4.1 | 2 | 1 | 29.2
30 | 4 | 2 | 1 | 32.4
28 | 4 | 2 | 1 | 29.8
28 | 4 | 2 | 1 | 29.2
28 | 4 | 2 | 1 | 28.5
26 | 4 | 2 | 1 | 28.6
28 | 3.9 | 2 | 1 | 28.2
28 | 4 | 2 | 1 | 29.1
28 | 4 | 2 | 1 | 30.1
28 | 3.9 | 2 | 1 | 31.1
26 | 4 | 2 | 1 | 29.6
28 | 4.1 | 2 | 1 | 30.8
28 | 4 | 2 | 1 | 30.6
28 | 4 | 2 | 1 | 29.2
28 | 4 | 2 | 1 | 30.5
30 | 4 | 2 | 1 | 30.2
28 | 4 | 2 | 1 | 29.6
28 | 4 | 2 | 1 | 29.1
28 | 4 | 2 | 1 | 30.2
26 | 3.9 | 2 | 1 | 30.8
26 | 4 | 2 | 1 | 29.8
26 | 4 | 2 | 1 | 30.1
28 | 4.1 | 2 | 1 | 30.6
28 | 4 | 2 | 1 | 29.3
28 | 4.03 | 1 | 2 | 32.6
28 | 4.01 | 1 | 2 | 32.8
32 | 4.01 | 1 | 2 | 34.1
30 | 4.12 | 1 | 2 | 32.6
32 | 4.11 | 1 | 2 | 35.4
32 | 4.04 | 1 | 2 | 34.5
30 | 4.07 | 1 | 2 | 35.7
30 | 4.03 | 1 | 2 | 34.6
32 | 4 | 1 | 2 | 33.3
32 | 4.05 | 1 | 2 | 34.3
32 | 4.14 | 1 | 2 | 34.3
32 | 4.08 | 1 | 2 | 36.3
30 | 4.12 | 1 | 2 | 33.8
30 | 4.14 | 1 | 2 | 33.4
32 | 4.11 | 1 | 2 | 35.7
30 | 4 | 1 | 2 | 33.1
30 | 4 | 1 | 2 | 33.8
32 | 4.08 | 1 | 2 | 34.1
32 | 4.08 | 1 | 2 | 34.7
32 | 4.17 | 1 | 2 | 34.3
30 | 4 | 1 | 2 | 32.5
32 | 4.06 | 1 | 2 | 33.8
32 | 4.12 | 1 | 2 | 32.6
32 | 4.1 | 1 | 2 | 35.1
30 | 4.04 | 1 | 2 | 33.5
26 | 4.17 | 1 | 2 | 28.6
26 | 4.17 | 1 | 2 | 28.8
24 | 4.05 | 1 | 2 | 27.6
24 | 3.95 | 1 | 2 | 27.6
26 | 3.9 | 1 | 2 | 27.4
26 | 4.17 | 1 | 2 | 28.5
26 | 3.95 | 1 | 2 | 27.7
28 | 4.11 | 1 | 2 | 30.6
26 | 4.17 | 1 | 2 | 29.3
28 | 4.11 | 1 | 2 | 28.3
28 | 4.16 | 1 | 2 | 30.3
30 | 4.11 | 1 | 2 | 32.3
26 | 4.17 | 1 | 2 | 29.8
26 | 4.17 | 1 | 2 | 28.4
28 | 4.05 | 1 | 2 | 29.7
28 | 4.05 | 1 | 2 | 30.1
28 | 4.02 | 1 | 2 | 29.8
26 | 3.95 | 1 | 2 | 27.1
30 | 4 | 1 | 2 | 28.7
30 | 4.05 | 1 | 2 | 28.3
26 | 3.9 | 1 | 2 | 27.8
26 | 3.95 | 1 | 2 | 28.1
24 | 4 | 1 | 2 | 27.6
28 | 4.15 | 1 | 2 | 29.2
28 | 4.11 | 1 | 2 | 29.5
30 | 4.11 | 2 | 2 | 33.4
30 | 4.03 | 2 | 2 | 32.8
34 | 4.09 | 2 | 2 | 36.1
32 | 4.17 | 2 | 2 | 34.6
32 | 4.1 | 2 | 2 | 36.4
32 | 4.26 | 2 | 2 | 34.8
34 | 4.09 | 2 | 2 | 36.7
32 | 4.04 | 2 | 2 | 35.6
32 | 4.07 | 2 | 2 | 34.2
32 | 4.03 | 2 | 2 | 34.4
34 | 4.11 | 2 | 2 | 35.6
32 | 4.16 | 2 | 2 | 34.2
32 | 4.01 | 2 | 2 | 33.6
30 | 4.16 | 2 | 2 | 33.5
32 | 4.07 | 2 | 2 | 34.1
32 | 4.11 | 2 | 2 | 34.4
32 | 4.12 | 2 | 2 | 34.7
30 | 4.08 | 2 | 2 | 33.9
30 | 4.14 | 2 | 2 | 34.1
32 | 4.04 | 2 | 2 | 34.5
32 | 4.08 | 2 | 2 | 35.1
30 | 4.01 | 2 | 2 | 35.6
30 | 4.1 | 2 | 2 | 34.3
34 | 4.02 | 2 | 2 | 35.1
32 | 4.08 | 2 | 2 | 33.8
30 | 4.1379 | 2 | 2 | 32.7
28 | 4.065 | 2 | 2 | 29.1
30 | 4.2373 | 2 | 2 | 32.8
32 | 4.1209 | 2 | 2 | 28
30 | 4.1494 | 2 | 2 | 32.4
30 | 4.0816 | 2 | 2 | 29.6
30 | 4.1667 | 2 | 2 | 31.7
28 | 4.1096 | 2 | 2 | 30.9
30 | 4.1209 | 2 | 2 | 31.4
30 | 4.0107 | 2 | 2 | 28.2
26 | 4.0816 | 2 | 2 | 28.4
30 | 4.0323 | 2 | 2 | 27.3
32 | 4.1667 | 2 | 2 | 31.5
30 | 4.1436 | 2 | 2 | 30.4
30 | 4.1096 | 2 | 2 | 32.2
30 | 4.2493 | 2 | 2 | 30.2
30 | 4.1551 | 2 | 2 | 29.3
30 | 4.0872 | 2 | 2 | 28.5
30 | 4.1436 | 2 | 2 | 31.4
30 | 4.1209 | 2 | 2 | 32.2
30 | 4.11 | 2 | 2 | 30.3
32 | 4.15 | 2 | 2 | 30.8
32 | 4.08 | 2 | 2 | 31.3
30 | 4.0107 | 2 | 2 | 29.5
28 | 4.06 | 2 | 2 | 29.1
28 | 3.92 | 3 | 2 | 30.4
28 | 3.94 | 3 | 2 | 31.6
28 | 3.99 | 3 | 2 | 31.2
32 | 4.03 | 3 | 2 | 33.6
30 | 4.04 | 3 | 2 | 32.3
30 | 3.99 | 3 | 2 | 32.7
30 | 3.97 | 3 | 2 | 32.4
32 | 4.14 | 3 | 2 | 34.5
30 | 3.91 | 3 | 2 | 33.1
32 | 4.11 | 3 | 2 | 34.6
32 | 4.04 | 3 | 2 | 34.4
32 | 3.99 | 3 | 2 | 34.8
32 | 4.03 | 3 | 2 | 35.6
32 | 4 | 3 | 2 | 35.5
32 | 4.01 | 3 | 2 | 35.8
32 | 4.1 | 3 | 2 | 35.4
32 | 4.11 | 3 | 2 | 35.1
32 | 4.03 | 3 | 2 | 35.3
32 | 4.04 | 3 | 2 | 35.6
32 | 4.05 | 3 | 2 | 35.7
30 | 3.98 | 3 | 2 | 33.1
30 | 4.01 | 3 | 2 | 34.2
32 | 4.18 | 3 | 2 | 35.1
32 | 4.1 | 3 | 2 | 34.8
30 | 3.99 | 3 | 2 | 33.8
28 | 4.17 | 3 | 2 | 31.5
28 | 4.05 | 3 | 2 | 30
28 | 3.95 | 3 | 2 | 28.2
26 | 3.95 | 3 | 2 | 29.4
26 | 3.9 | 3 | 2 | 28.6
24 | 3.95 | 3 | 2 | 28.2
26 | 3.95 | 3 | 2 | 28.1
28 | 4 | 3 | 2 | 29.8
28 | 3.95 | 3 | 2 | 29.9
26 | 4 | 3 | 2 | 28.2
28 | 4.12 | 3 | 2 | 29.7
28 | 3.95 | 3 | 2 | 31.5
26 | 4 | 3 | 2 | 28.2
26 | 4.11 | 3 | 2 | 28.1
26 | 3.95 | 3 | 2 | 28.1
26 | 3.97 | 3 | 2 | 28.4
30 | 4 | 3 | 2 | 31.1
28 | 4 | 3 | 2 | 29.2
28 | 3.95 | 3 | 2 | 27.3
28 | 3.95 | 3 | 2 | 27.4
26 | 3.9 | 3 | 2 | 28.6
26 | 4.1 | 3 | 2 | 29.5
30 | 3.98 | 3 | 2 | 30.9
28 | 4.02 | 3 | 2 | 28.1
28 | 4.09 | 3 | 2 | 29.4

## Original_Result_Paper
RH | UPV | Sand T | Cement T | CompStr
32 | 4.05 | 1 | 1 | 34.7
32 | 4.12 | 1 | 1 | 34.7
30 | 3.9 | 1 | 1 | 30.2
28 | 3.9 | 1 | 1 | 29.1
30 | 4.05 | 2 | 1 | 33.7
32 | 4.13 | 2 | 1 | 34.6
28 | 4.1 | 2 | 1 | 31.6
28 | 4 | 2 | 1 | 30.2
32 | 4.12 | 1 | 2 | 34.9
30 | 4 | 1 | 2 | 32.2
26 | 4.15 | 1 | 2 | 28.8
24 | 4.08 | 1 | 2 | 27.8
30 | 4.11 | 2 | 2 | 32.2
32 | 4.06 | 2 | 2 | 33.9
30 | 4.02 | 2 | 2 | 31.3
32 | 4.18 | 2 | 2 | 34
32 | 4.1 | 3 | 2 | 34.8
32 | 4.02 | 3 | 2 | 35
26 | 4.01 | 3 | 2 | 27.5
26 | 4.11 | 3 | 2 | 28.8